## Festigkeiten_2GP
Qualität | Schmelze | Erzeugungsdatum Stahlwerk | DeltaT | Sequenzlage | Gießanlage | C | SI | MN | P | S | AL | B | CR | CU | MO | N | NI | PB | SN | TE | TI | AS | BI | V | NB | O | se | Ca | Co | Walzdatum DWW | Dmr | ABKÜHLSCHLÜSSEL DWW | PRUEFLOS | Probennummer DWW | Zugfestigkeit | Brucheinschnürung
23MnB4 | 2015621606 | 2015-10-29 20:30 | 37.5303 | 0409 | SGA 1 | 0.22 | 0.072 | 0.98 | 0.013 | 0.0044 | 0.04 | 0.0038 | 0.063 | 0.019 | 0.008 | 0.0067 | 0.022 | 0.002 | 0.01 | 0 | 0.038 | 0.002 | 0.005 | 0.003 | 0.003 | 0 | 0 | 0.0029 | 0 | 2015-01-07 | 7 | 1400 | 030000739638 | 000001 | 551 | 66
23MnB4 | 2015621646 | 2015-10-30 00:35 | 34.68182 | 0809 | SGA 1 | 0.215 | 0.076 | 0.96 | 0.015 | 0.0024 | 0.039 | 0.0043 | 0.079 | 0.016 | 0.006 | 0.0046 | 0.03 | 0.002 | 0.009 | 0 | 0.031 | 0.002 | 0.005 | 0.003 | 0.003 | 0 | 0 | 0.0028 | 0 | 2015-01-07 | 6.5 | 1400 | 030000739759 | 000001 | 549 | 68
20MnB4 | 2015622356 | 2015-11-01 18:42 | 47.21429 | 0205 | SGA 1 | 0.22 | 0.063 | 0.97 | 0.013 | 0.0045 | 0.031 | 0.0035 | 0.284 | 0.009 | 0.003 | 0.0035 | 0.019 | 0.002 | 0.003 | 0 | 0.02 | 0.002 | 0.005 | 0.003 | 0.003 | 0 | 0 | 0.003 | 0 | 2015-01-07 | 6.5 | 1400 | 030000739743 | 000001 | 546 | 73
20MnB4 | 2015622356 | 2015-11-01 18:42 | 47.21429 | 0205 | SGA 1 | 0.22 | 0.063 | 0.97 | 0.013 | 0.0045 | 0.031 | 0.0035 | 0.284 | 0.009 | 0.003 | 0.0035 | 0.019 | 0.002 | 0.003 | 0 | 0.02 | 0.002 | 0.005 | 0.003 | 0.003 | 0 | 0 | 0.003 | 0 | 2015-01-07 | 6.5 | 1400 | 030000739743 | 000002 | 557 | 69
20MnB4 | 2015622356 | 2015-11-01 18:42 | 47.21429 | 0205 | SGA 1 | 0.22 | 0.063 | 0.97 | 0.013 | 0.0045 | 0.031 | 0.0035 | 0.284 | 0.009 | 0.003 | 0.0035 | 0.019 | 0.002 | 0.003 | 0 | 0.02 | 0.002 | 0.005 | 0.003 | 0.003 | 0 | 0 | 0.003 | 0 | 2015-01-07 | 6.5 | 1400 | 030000739743 | 000003 | 553 | 66
20MnB4 | 2015622356 | 2015-11-01 18:42 | 47.21429 | 0205 | SGA 1 | 0.22 | 0.063 | 0.97 | 0.013 | 0.0045 | 0.031 | 0.0035 | 0.284 | 0.009 | 0.003 | 0.0035 | 0.019 | 0.002 | 0.003 | 0 | 0.02 | 0.002 | 0.005 | 0.003 | 0.003 | 0 | 0 | 0.003 | 0 | 2015-01-07 | 6.5 | 1400 | 030000739743 | 000004 | 557 | 70
20MnB4 | 2015622356 | 2015-11-01 18:42 | 47.21429 | 0205 | SGA 1 | 0.22 | 0.063 | 0.97 | 0.013 | 0.0045 | 0.031 | 0.0035 | 0.284 | 0.009 | 0.003 | 0.0035 | 0.019 | 0.002 | 0.003 | 0 | 0.02 | 0.002 | 0.005 | 0.003 | 0.003 | 0 | 0 | 0.003 | 0 | 2015-01-07 | 6.5 | 1400 | 030000739743 | 000005 | 562 | 67
20MnB4 | 2015622386 | 2015-11-01 21:43 | 52.23077 | 0305 | SGA 1 | 0.222 | 0.066 | 0.97 | 0.013 | 0.0039 | 0.038 | 0.0038 | 0.288 | 0.01 | 0.003 | 0.0057 | 0.03 | 0.002 | 0.002 | 0 | 0.026 | 0.002 | 0.005 | 0.003 | 0.003 | 0 | 0 | 0.0031 | 0 | 2015-01-07 | 7.5 | 1400 | 030000739613 | 000001 | 566 | 64
20MnB4 | 2015622386 | 2015-11-01 21:43 | 52.23077 | 0305 | SGA 1 | 0.222 | 0.066 | 0.97 | 0.013 | 0.0039 | 0.038 | 0.0038 | 0.288 | 0.01 | 0.003 | 0.0057 | 0.03 | 0.002 | 0.002 | 0 | 0.026 | 0.002 | 0.005 | 0.003 | 0.003 | 0 | 0 | 0.0031 | 0 | 2015-01-07 | 7.5 | 1400 | 030000739613 | 000002 | 561 | 69
20MnB4 | 2015622386 | 2015-11-01 21:43 | 52.23077 | 0305 | SGA 1 | 0.222 | 0.066 | 0.97 | 0.013 | 0.0039 | 0.038 | 0.0038 | 0.288 | 0.01 | 0.003 | 0.0057 | 0.03 | 0.002 | 0.002 | 0 | 0.026 | 0.002 | 0.005 | 0.003 | 0.003 | 0 | 0 | 0.0031 | 0 | 2015-01-07 | 7.5 | 1400 | 030000739613 | 000003 | 566 | 67
20MnB4 | 2015622386 | 2015-11-01 21:43 | 52.23077 | 0305 | SGA 1 | 0.222 | 0.066 | 0.97 | 0.013 | 0.0039 | 0.038 | 0.0038 | 0.288 | 0.01 | 0.003 | 0.0057 | 0.03 | 0.002 | 0.002 | 0 | 0.026 | 0.002 | 0.005 | 0.003 | 0.003 | 0 | 0 | 0.0031 | 0 | 2015-01-07 | 7 | 1500 | 030000739628 | 000001 | 551 | 74
20MnB4 | 2015622386 | 2015-11-01 21:43 | 52.23077 | 0305 | SGA 1 | 0.222 | 0.066 | 0.97 | 0.013 | 0.0039 | 0.038 | 0.0038 | 0.288 | 0.01 | 0.003 | 0.0057 | 0.03 | 0.002 | 0.002 | 0 | 0.026 | 0.002 | 0.005 | 0.003 | 0.003 | 0 | 0 | 0.0031 | 0 | 2015-01-07 | 7 | 1500 | 030000739628 | 000002 | 548 | 70
20MnB4 | 2015622386 | 2015-11-01 21:43 | 52.23077 | 0305 | SGA 1 | 0.222 | 0.066 | 0.97 | 0.013 | 0.0039 | 0.038 | 0.0038 | 0.288 | 0.01 | 0.003 | 0.0057 | 0.03 | 0.002 | 0.002 | 0 | 0.026 | 0.002 | 0.005 | 0.003 | 0.003 | 0 | 0 | 0.0031 | 0 | 2015-01-07 | 7 | 1500 | 030000739630 | 000001 | 558 | 70
20MnB4 | 2015622386 | 2015-11-01 21:43 | 52.23077 | 0305 | SGA 1 | 0.222 | 0.066 | 0.97 | 0.013 | 0.0039 | 0.038 | 0.0038 | 0.288 | 0.01 | 0.003 | 0.0057 | 0.03 | 0.002 | 0.002 | 0 | 0.026 | 0.002 | 0.005 | 0.003 | 0.003 | 0 | 0 | 0.0031 | 0 | 2015-01-07 | 7 | 1500 | 030000739630 | 000002 | 553 | 68
20MnB4 | 2015622386 | 2015-11-01 21:43 | 52.23077 | 0305 | SGA 1 | 0.222 | 0.066 | 0.97 | 0.013 | 0.0039 | 0.038 | 0.0038 | 0.288 | 0.01 | 0.003 | 0.0057 | 0.03 | 0.002 | 0.002 | 0 | 0.026 | 0.002 | 0.005 | 0.003 | 0.003 | 0 | 0 | 0.0031 | 0 | 2015-01-07 | 7 | 1500 | 030000739632 | 000001 | 550 | 70
20MnB4 | 2015622386 | 2015-11-01 21:43 | 52.23077 | 0305 | SGA 1 | 0.222 | 0.066 | 0.97 | 0.013 | 0.0039 | 0.038 | 0.0038 | 0.288 | 0.01 | 0.003 | 0.0057 | 0.03 | 0.002 | 0.002 | 0 | 0.026 | 0.002 | 0.005 | 0.003 | 0.003 | 0 | 0 | 0.0031 | 0 | 2015-01-07 | 7 | 1500 | 030000739632 | 000002 | 551 | 67
20MnB4 | 2015622386 | 2015-11-01 21:43 | 52.23077 | 0305 | SGA 1 | 0.222 | 0.066 | 0.97 | 0.013 | 0.0039 | 0.038 | 0.0038 | 0.288 | 0.01 | 0.003 | 0.0057 | 0.03 | 0.002 | 0.002 | 0 | 0.026 | 0.002 | 0.005 | 0.003 | 0.003 | 0 | 0 | 0.0031 | 0 | 2015-01-07 | 6.5 | 1400 | 030000739642 | 000001 | 551 | 69
20MnB4 | 2015622386 | 2015-11-01 21:43 | 52.23077 | 0305 | SGA 1 | 0.222 | 0.066 | 0.97 | 0.013 | 0.0039 | 0.038 | 0.0038 | 0.288 | 0.01 | 0.003 | 0.0057 | 0.03 | 0.002 | 0.002 | 0 | 0.026 | 0.002 | 0.005 | 0.003 | 0.003 | 0 | 0 | 0.0031 | 0 | 2015-01-07 | 6.5 | 1400 | 030000739757 | 000001 | 556 | 73
20MnB4 | 2015622406 | 2015-11-01 22:54 | 37.1 | 0405 | SGA 1 | 0.226 | 0.066 | 0.98 | 0.012 | 0.004 | 0.034 | 0.0036 | 0.285 | 0.015 | 0.003 | 0.0051 | 0.021 | 0.002 | 0.003 | 0 | 0.037 | 0.002 | 0.005 | 0.003 | 0.003 | 0 | 0 | 0.0028 | 0 | 2015-01-07 | 6.5 | 1400 | 030000739760 | 000001 | 562 | 64
20MnB4 | 2015622406 | 2015-11-01 22:54 | 37.1 | 0405 | SGA 1 | 0.226 | 0.066 | 0.98 | 0.012 | 0.004 | 0.034 | 0.0036 | 0.285 | 0.015 | 0.003 | 0.0051 | 0.021 | 0.002 | 0.003 | 0 | 0.037 | 0.002 | 0.005 | 0.003 | 0.003 | 0 | 0 | 0.0028 | 0 | 2015-01-07 | 6.5 | 1400 | 030000739748 | 000001 | 575 | 67
20MnB4 | 2015622406 | 2015-11-01 22:54 | 37.1 | 0405 | SGA 1 | 0.226 | 0.066 | 0.98 | 0.012 | 0.004 | 0.034 | 0.0036 | 0.285 | 0.015 | 0.003 | 0.0051 | 0.021 | 0.002 | 0.003 | 0 | 0.037 | 0.002 | 0.005 | 0.003 | 0.003 | 0 | 0 | 0.0028 | 0 | 2015-01-07 | 6.5 | 1400 | 030000739745 | 000001 | 572 | 64
20MnB4 | 2015622426 | 2015-11-01 23:52 | 37.44444 | 0505 | SGA 1 | 0.218 | 0.066 | 0.97 | 0.012 | 0.0039 | 0.032 | 0.004 | 0.279 | 0.014 | 0.003 | 0.0035 | 0.022 | 0.002 | 0.002 | 0 | 0.038 | 0.002 | 0.005 | 0.003 | 0.003 | 0 | 0 | 0.0028 | 0 | 2015-01-07 | 7.5 | 1400 | 030000739623 | 000001 | 614 | 70
20MnB4 | 2015622426 | 2015-11-01 23:52 | 37.44444 | 0505 | SGA 1 | 0.218 | 0.066 | 0.97 | 0.012 | 0.0039 | 0.032 | 0.004 | 0.279 | 0.014 | 0.003 | 0.0035 | 0.022 | 0.002 | 0.002 | 0 | 0.038 | 0.002 | 0.005 | 0.003 | 0.003 | 0 | 0 | 0.0028 | 0 | 2015-01-07 | 7.5 | 1400 | 030000739623 | 000002 | 609 | 70
19MnB4 | 2015622556 | 2015-11-02 11:06 | 38.375 | 0110 | SGA 1 | 0.226 | 0.064 | 0.88 | 0.016 | 0.0071 | 0.036 | 0.0037 | 0.289 | 0.008 | 0.003 | 0.0056 | 0.018 | 0.002 | 0.002 | 0 | 0.025 | 0.002 | 0.005 | 0.003 | 0.003 | 0 | 0 | 0.002 | 0 | 2015-01-07 | 7.5 | 1500 | 030000739618 | 000001 | 535 | 69
19MnB4 | 2015622556 | 2015-11-02 11:06 | 38.375 | 0110 | SGA 1 | 0.226 | 0.064 | 0.88 | 0.016 | 0.0071 | 0.036 | 0.0037 | 0.289 | 0.008 | 0.003 | 0.0056 | 0.018 | 0.002 | 0.002 | 0 | 0.025 | 0.002 | 0.005 | 0.003 | 0.003 | 0 | 0 | 0.002 | 0 | 2015-01-07 | 7.5 | 1500 | 030000739618 | 000002 | 542 | 69
19MnB4 | 2015622556 | 2015-11-02 11:06 | 38.375 | 0110 | SGA 1 | 0.226 | 0.064 | 0.88 | 0.016 | 0.0071 | 0.036 | 0.0037 | 0.289 | 0.008 | 0.003 | 0.0056 | 0.018 | 0.002 | 0.002 | 0 | 0.025 | 0.002 | 0.005 | 0.003 | 0.003 | 0 | 0 | 0.002 | 0 | 2015-01-07 | 6.5 | 1500 | 030000739754 | 000001 | 529 | 64
19MnB4 | 2015622556 | 2015-11-02 11:06 | 38.375 | 0110 | SGA 1 | 0.226 | 0.064 | 0.88 | 0.016 | 0.0071 | 0.036 | 0.0037 | 0.289 | 0.008 | 0.003 | 0.0056 | 0.018 | 0.002 | 0.002 | 0 | 0.025 | 0.002 | 0.005 | 0.003 | 0.003 | 0 | 0 | 0.002 | 0 | 2015-01-07 | 6.5 | 1500 | 030000739754 | 000002 | 528 | 67
19MnB4 | 2015622576 | 2015-11-02 12:42 | 27.71429 | 0304 | SGA 1 | 0.221 | 0.066 | 0.88 | 0.013 | 0.0045 | 0.034 | 0.0032 | 0.287 | 0.013 | 0.003 | 0.0034 | 0.019 | 0.002 | 0.001 | 0 | 0.023 | 0.002 | 0.005 | 0.003 | 0.003 | 0 | 0 | 0.0026 | 0 | 2015-01-07 | 7.5 | 1400 | 030000739615 | 000001 | 567 | 69
19MnB4 | 2015622576 | 2015-11-02 12:42 | 27.71429 | 0304 | SGA 1 | 0.221 | 0.066 | 0.88 | 0.013 | 0.0045 | 0.034 | 0.0032 | 0.287 | 0.013 | 0.003 | 0.0034 | 0.019 | 0.002 | 0.001 | 0 | 0.023 | 0.002 | 0.005 | 0.003 | 0.003 | 0 | 0 | 0.0026 | 0 | 2015-01-07 | 7.5 | 1400 | 030000739615 | 000002 | 569 | 67
19MnB4 | 2015622576 | 2015-11-02 12:42 | 27.71429 | 0304 | SGA 1 | 0.221 | 0.066 | 0.88 | 0.013 | 0.0045 | 0.034 | 0.0032 | 0.287 | 0.013 | 0.003 | 0.0034 | 0.019 | 0.002 | 0.001 | 0 | 0.023 | 0.002 | 0.005 | 0.003 | 0.003 | 0 | 0 | 0.0026 | 0 | 2015-01-07 | 7.5 | 1400 | 030000739615 | 000003 | 556 | 68
19MnB4 | 2015622576 | 2015-11-02 12:42 | 27.71429 | 0304 | SGA 1 | 0.221 | 0.066 | 0.88 | 0.013 | 0.0045 | 0.034 | 0.0032 | 0.287 | 0.013 | 0.003 | 0.0034 | 0.019 | 0.002 | 0.001 | 0 | 0.023 | 0.002 | 0.005 | 0.003 | 0.003 | 0 | 0 | 0.0026 | 0 | 2015-01-07 | 7.5 | 1400 | 030000739615 | 000004 | 551 | 70
19MnB4 | 2015622576 | 2015-11-02 12:42 | 27.71429 | 0304 | SGA 1 | 0.221 | 0.066 | 0.88 | 0.013 | 0.0045 | 0.034 | 0.0032 | 0.287 | 0.013 | 0.003 | 0.0034 | 0.019 | 0.002 | 0.001 | 0 | 0.023 | 0.002 | 0.005 | 0.003 | 0.003 | 0 | 0 | 0.0026 | 0 | 2015-01-07 | 7.5 | 1400 | 030000739615 | 000005 | 540 | 68
19MnB4 | 2015622576 | 2015-11-02 12:42 | 27.71429 | 0304 | SGA 1 | 0.221 | 0.066 | 0.88 | 0.013 | 0.0045 | 0.034 | 0.0032 | 0.287 | 0.013 | 0.003 | 0.0034 | 0.019 | 0.002 | 0.001 | 0 | 0.023 | 0.002 | 0.005 | 0.003 | 0.003 | 0 | 0 | 0.0026 | 0 | 2015-01-07 | 7.5 | 1400 | 030000739615 | 000006 | 550 | 70
19MnB4 | 2015622586 | 2015-11-02 13:30 | 32.29167 | 0404 | SGA 1 | 0.218 | 0.068 | 0.88 | 0.016 | 0.0026 | 0.032 | 0.0033 | 0.284 | 0.011 | 0.003 | 0.0039 | 0.019 | 0.002 | 0.002 | 0 | 0.021 | 0.002 | 0.005 | 0.003 | 0.003 | 0 | 0 | 0.0019 | 0 | 2015-01-07 | 7 |  | 030000739633 | 000001 | 546 | 63
23MnB4 | 2015621626 | 2015-10-29 22:32 | 35.16667 | 0609 | SGA 1 | 0.209 | 0.071 | 0.96 | 0.014 | 0.0035 | 0.036 | 0.0036 | 0.051 | 0.015 | 0.003 | 0.0039 | 0.018 | 0.002 | 0.009 | 0 | 0.029 | 0.002 | 0.005 | 0.003 | 0.003 | 0 | 0 | 0.003 | 0 | 2015-01-08 | 5.5 | 1400 | 030000739777 | 000001 | 549 | 67
23MnB4 | 2015621626 | 2015-10-29 22:32 | 35.16667 | 0609 | SGA 1 | 0.209 | 0.071 | 0.96 | 0.014 | 0.0035 | 0.036 | 0.0036 | 0.051 | 0.015 | 0.003 | 0.0039 | 0.018 | 0.002 | 0.009 | 0 | 0.029 | 0.002 | 0.005 | 0.003 | 0.003 | 0 | 0 | 0.003 | 0 | 2015-01-08 | 5.5 | 1400 | 030000739784 | 000001 | 548 | 68

## Tabelle2
JSCHM | MittelwertvonTEMPK
2015591856 | 1545.75 | 3428 | 1513 | 32.75
2015593986 | 1539.25 | 3428 | 1513 | 26.25
2015594006 | 1541.6 | 3428 | 1513 | 28.6
2015597356 | 1562.556 | 3763 | 1517 | 45.55556
2015597366 | 1560.7 | 3763 | 1517 | 43.7
2015597376 | 1560 | 3763 | 1517 | 43
2015598536 | 1556.778 | 3924 | 1514 | 42.77778
2015598556 | 1551.909 | 3924 | 1514 | 37.90909
2015598566 | 1546.786 | 3763 | 1517 | 29.78571
2015598596 | 1559.417 | 3763 | 1517 | 42.41667
2015599796 | 1545.75 | 3428 | 1513 | 32.75
2015600306 | 1544.6 | 3924 | 1514 | 30.6
2015606666 | 1542 | 3428 | 1513 | 29
2015606676 | 1545.375 | 3428 | 1513 | 32.375
2015607396 | 1548.364 | 3790 | 1501 | 47.36364
2015613206 | 1545 | 3430 | 1512 | 33
2015613226 | 1543.333 | 3428 | 1513 | 30.33333
2015617826 | 1551.889 | 3428 | 1513 | 38.88889
2015617836 | 1535.778 | 3428 | 1513 | 22.77778
2015618206 | 1546.857 | 2632 | 1501 | 45.85714
2015622356 | 1559.214 | 3430 | 1512 | 47.21429
2015622386 | 1564.231 | 3430 | 1512 | 52.23077
2015622406 | 1549.1 | 3430 | 1512 | 37.1
2015622426 | 1549.444 | 3430 | 1512 | 37.44444
2016001086 | 1547.889 | 3428 | 1513 | 34.88889
2016004746 | 1544.667 | 3430 | 1512 | 32.66667
2016005276 | 1545.833 | 3924 | 1514 | 31.83333
2016011776 | 1547.636 | 3763 | 1517 | 30.63636
2016016986 | 1531 | 2632 | 1501 | 30
2016016996 | 1535.2 | 2632 | 1501 | 34.2
2016017306 | 1539.7 | 3790 | 1501 | 38.7
2016020586 | 1542.455 | 3430 | 1512 | 30.45455
2016020606 | 1543.75 | 3430 | 1512 | 31.75
2016022796 | 1547.778 | 3430 | 1512 | 35.77778
2016022806 | 1548.889 | 3428 | 1513 | 35.88889
2016022816 | 1538.7 | 3428 | 1513 | 25.7
2016022826 | 1551.1 | 3428 | 1513 | 38.1
2016026736 | 1539.111 | 3428 | 1513 | 26.11111
2016026746 | 1537.375 | 3428 | 1513 | 24.375
2016027516 | 1543.889 | 3428 | 1513 | 30.88889
2016027526 | 1538 | 3428 | 1513 | 25
2016027536 | 1543 | 3428 | 1513 | 30
2016027546 | 1545.556 | 3428 | 1513 | 32.55556
2016028696 | 1539.444 | 3430 | 1512 | 27.44444
2016028706 | 1539.875 | 3430 | 1512 | 27.875
2016030416 | 1549.875 | 3924 | 1514 | 35.875
2016030956 | 1550.545 | 3763 | 1517 | 33.54545
2016035886 | 1557.364 | 3763 | 1517 | 40.36364